## Sheet1
钢坯降级品库存
断面 | 钢种 | 支数 | 吨位
Φ300 | B2 | 19 | 60
Φ300 | 40Mn2 | 202 | 670
300圆 | 无钢种 | 49 | 160
600圆 | 45# | 2 | 26.8
150*150 | 22Mnsi | 11 | 23.1
150*150 | HRB400 | 63 | 132.3
180*180 | HRB400 | 371 | 779.1
180*180 | 1008B | 44 | 96.8
180*180 | 1008Cr | 45 | 99
180*180 | Q195 | 8 | 16.9
180*180 | 08AL | 80 | 169.6
180*180 | 30Mnsi | 5 | 12.7
180*180 | 无钢种 | 77 | 161.7
合计 |  | 976 | 2408